## sobol_CO2_2D_50points_04-21-21
| On | Off | H2 area | CO area | H2 area | CO area | H2 mol % | CO mol % | CO FE | Curr norm mol | Curr norm FE |  |  |  | CO mol |  | 0.02082075 | -0.004569947 | 0.2594316 | -0.003761759
200mA_1 |  |  | 48.55 | 11.58 | 48.61 | 11.59 | 1.006902 | 3.001754 | 0.748818 |  | 0.7831039 |  |  |  | 0.0005490208
200mA_2 |  |  | 33.22 | 12.95 | 33.4 | 12.95 | 0.6889694 | 3.355878 | 0.8296674 |  | 3.238485 |  |  |  | 0.0006137901
200mA_3 |  |  | 46.29 | 12.7 | 46.18 | 12.71 | 0.9580776 | 3.292317 | 0.7745909 | [5 empty] | 0.0006021648
200mA_4 |  |  | 45.15 | 12.66 | 45.15 | 12.84 | 0.9354871 | 3.303992 | 0.7793391 | [5 empty] | 0.0006043001
1C | 1193 | 556 | 44.44 | 7.34 | 44.43 | 7.35 | 0.9206003 | 1.901764 | 0.6738194 |  |  | 0.7189582 |  |  | 0.0003478326 | 0.0003854367
1C_2 | 1193 | 556 | 45.65 | 7.5 | 45.69 | 7.49 | 0.9463139 | 1.940678 | 0.6722146 |  |  | 2.107363 |  |  | 0.0003549501
1D | 1193 | 556 | 32.33 | 9.16 | 32.33 | 9.16 | 0.668565 | 2.372632 | 0.7801639 | [5 empty] | 0.0004339544
1D_2 | 1193 | 556 | 35.73 | 8.55 | 35.75 | 8.55 | 0.7395638 | 2.214379 | 0.749635 | [5 empty] | 0.0004050099
5C | 1007 | 369 | 45.69 | 7.8 | 45.62 | 7.8 | 0.9460016 | 2.019805 | 0.6810306 |  |  | 0.7097215 |  |  | 0.0003694223 | 0.0003973586
5C_2 | 1007 | 369 | 55.45 | 7.06 | 55.37 | 7.04 | 1.149108 | 1.825231 | 0.6136594 |  |  | 2.172545 |  |  | 0.0003338348
5D | 1007 | 369 | 28.75 | 9.94 | 28.7 | 9.91 | 0.5935062 | 2.571097 | 0.8124548 | [5 empty] | 0.0004702537
5D_2 | 1007 | 369 | 40.25 | 8.79 | 40.27 | 8.77 | 0.8336736 | 2.274048 | 0.7317412 | [5 empty] | 0.0004159234
19 | 262 | 1114 | 49.27 | 10.8 | 49.28 | 10.81 | 1.021373 | 2.799397 | 0.7326788 | 0.9325872 | 0.9784471 | 0.7174027 | 0.9123609 | 0.8712064 | 0.0005120097 | 0.0005045363
20 | 355 | 463 | 41.56 | 7.19 | 41.54 | 7.2 | 0.8605324 | 1.862849 | 0.6840206 | 0.6205868 | 0.9134671 | 0.6501792 | 0.8281703 | 0.5567276 | 0.0003407151 | 0.0003216164
21 | 1100 | 1208 | 42.89 | 7.69 | 42.89 | 7.68 | 0.8884322 | 1.98997 | 0.6913454 | 0.6629359 | 0.9232489 | 0.6589951 | 0.8392726 | 0.5956827 | 0.0003639656 | 0.0003441552
22 | 1472 | 90 | 13 | 2.47 | 13.28 | 2.47 | 0.2690148 | 0.6370344 | 0.7030903 | 0.2122207 | 0.9389335 | 0.7231232 | 0.9173307 | 0.2137792 | 0.0001165136 | 0.0001243428
23 | 727 | 835 | 18.47 | 4.61 | 18.43 | 4.6 | 0.379573 | 1.190921 | 0.7583098 | 0.3967417 | 1.012676 | 0.7887007 | 0.9999644 | 0.3964884 | 0.0002178194 | 0.0002305123
24 | 541 | 276 | 20.04 | 5.77 | 20 | 5.77 | 0.4122616 | 1.493159 | 0.7836375 | 0.4974288 | 1.046499 | 0.8007909 | 1.016185 | 0.4850988 | 0.0002730987 | 0.0002816398
25 | 1286 | 1021 | 28.46 | 7.96 | 28.44 | 7.95 | 0.5877805 | 2.060017 | 0.7780115 | 0.6862711 | 1.038986 | 0.7686145 | 0.9770363 | 0.6485161 | 0.0003767771 | 0.0003758281
26 | 914 | 649 | 14.21 | 4.17 | 14.19 | 3.92 | 0.2910848 | 1.045639 | 0.7822402 | 0.3483428 | 1.044633 | 0.797785 | 1.012471 | 0.3274511 | 0.0001912474 | 0.0001897053
19 | 169 | 1394 | 55.56 | 10.49 | 55.63 | 10.49 | 1.15296 | 2.717676 | 0.7021265 | 0.8098257 | 0.8462747 |  |  |  | 0.000497063
20 | 122 | 602 | 49.75 | 6.39 | 49.59 | 6.39 | 1.029597 | 1.654006 | 0.6163379 | 0.4928685 | 0.7428735 |  |  |  | 0.0003025178
21 | 867 | 1347 | 50.95 | 6.85 | 50.98 | 6.85 | 1.05656 | 1.773345 | 0.6266448 | 0.5284295 | 0.7552963 |  |  |  | 0.0003243448
22 | 1240 | 230 | 12.23 | 2.8 | 12.2 | 2.8 | 0.2497556 | 0.7226468 | 0.7431562 | 0.2153376 | 0.8957278 |  |  |  | 0.0001321721
23 | 495 | 975 | 14.34 | 5.15 | 14.31 | 5.13 | 0.2936874 | 1.329717 | 0.8190917 | 0.3962352 | 0.987253 |  |  |  | 0.0002432052
24 | 448 | 1301 | 17.18 | 6.13 | 17.18 | 6.13 | 0.3531306 | 1.586554 | 0.8179443 | 0.4727687 | 0.9858702 |  |  |  | 0.0002901808
25 | 634 | 742 | 31.45 | 8.08 | 31.43 | 7.75 | 0.6500346 | 2.04964 | 0.7592174 | 0.6107611 | 0.9150865 |  |  |  | 0.0003748791
26 | 1379 | 1487 | 11.55 | 3.98 | 11.57 | 3.98 | 0.236118 | 1.028776 | 0.8133299 | 0.3065595 | 0.9803083 |  |  |  | 0.0001881632
27 | 262 | 1114 | 21.28 | 5.84 | 21.28 | 5.85 | 0.4384957 | 1.512616 | 0.7752586 | 0.4594382 | 1.000862 | 0.7770374 | 1.000095 | 0.4566634 | 0.0002766575 | 0.0002754712
28 | 355 | 463 | 20.29 | 6.35 | 20.29 | 6.36 | 0.4178832 | 1.644926 | 0.7974204 | 0.4996257 | 1.029473 | 0.7946582 | 1.022793 | 0.492854 | 0.000300857 | 0.0002972983
29 | 1100 | 1208 | 29.26 | 11.66 | 29.25 | 11.66 | 0.6045412 | 3.021211 | 0.8332646 | 0.9176549 | 1.075748 | 0.8077619 | 1.039747 | 0.8720621 | 0.0005525795 | 0.0005260075
32 | 1472 | 90 | 15.83 | 5.02 | 15.81 | 4.99 | 0.3248144 | 1.294694 | 0.7994364 | 0.3932469 | 1.032076 | 0.7868734 | 1.012812 | 0.3801852 | 0.0002367995 | 0.0002293261
33 | 727 | 835 | 29.64 | 11.14 | 29.67 | 11.06 | 0.6128695 | 2.875929 | 0.8243322 | 0.8735274 | 1.064216 | 0.7853156 | 1.010911 | 0.8111306 | 0.0005260075 | 0.0004892337
34 | 541 | 276 | 14.16 | 4.2 | 14.15 | 4 | 0.2901478 | 1.059908 | 0.7850846 | 0.3219337 | 1.013547 | 0.7562957 | 0.9735197 | 0.3050719 | 0.0001938572 | 0.0001840113
35 | 1286 | 1021 | 32.5 | 11.7 | 32.56 | 11.68 | 0.6727292 | 3.028994 | 0.8182659 | 0.9200189 | 1.056385 | 0.7831614 | 1.008123 | 0.8671588 | 0.000554003 | 0.0005230419
36 | 914 | 649 | 28.28 | 8.23 | 28.31 | 8.22 | 0.5845533 | 2.130063 | 0.7846645 | 0.64698 | 1.013005 | 0.7456737 | 0.9598885 | 0.608736 | 0.0003895886 | 0.0003671685
27 | 169 | 1394 | 20.75 | 5.8 | 20.6 | 5.79 | 0.4258991 | 1.499645 | 0.7788162 | 0.4538887 | 0.999329 |  |  |  | 0.000274285
28 | 122 | 602 | 20.48 | 6.22 | 20.5 | 6.19 | 0.4220473 | 1.606012 | 0.7918959 | 0.4860822 | 1.016112 |  |  |  | 0.0002937395
29 | 867 | 1347 | 36.7 | 10.55 | 36.75 | 10.53 | 0.7600722 | 2.730648 | 0.7822592 | 0.8264693 | 1.003747 |  |  |  | 0.0004994355
32 | 1240 | 230 | 17.2 | 4.69 | 17.2 | 4.69 | 0.353547 | 1.212973 | 0.7743105 | 0.3671234 | 0.9935476 |  |  |  | 0.0002218527
33 | 495 | 975 | 40.62 | 9.56 | 40.6 | 9.54 | 0.8409609 | 2.47381 | 0.746299 | 0.7487339 | 0.9576049 |  |  |  | 0.0004524599
34 |  |  | 17.36 | 3.69 | 17.34 | 3.68 | 0.3566701 | 0.9522438 | 0.7275068 | 0.2882101 | 0.933492 |  |  |  | 0.0001741654
35 |  |  | 43.74 | 10.41 | 43.74 | 10.36 | 0.9061298 | 2.690436 | 0.7480569 | 0.8142986 | 0.9598606 |  |  |  | 0.0004920807
36 |  |  | 37.78 | 7.29 | 37.81 | 7.27 | 0.7823505 | 1.884901 | 0.7066829 | 0.5704919 | 0.9067719 |  |  |  | 0.0003447483